## Summary
PHEA Web App vs FCC LAMMPS Verification
Metric | Web app / atlas | LAMMPS / calculated | Difference | Agreement | Interpretation
Single-phase score | 0.8987 | 0.907 | 0.0083 | Supported (preliminary) | 1073 K final OVITO screenshot: 90.7% FCC, 0% HCP/BCC/ICO; full conclusion still needs HCP and BCC runs.
Official atlas eq_P | 0.91212 | 0.8987 | -0.01342 | Close | Local web app is 1.342 percentage points below the uploaded official atlas row.
Density at 0 K (g/cm³) | 8.0168 | 8.014091 | -0.03379% | Excellent | Static composition mean and relaxed MEAM density agree very closely.
Density at 300 K (g/cm³) | 8.0168 | 7.92514 | -1.143% | Good | Lower because of thermal expansion.
Density at 1073 K (g/cm³) | 8.0168 | 7.69384 | -4.029% | Expected lower | Further thermal expansion reduces density.
ΔHmix (kJ/mol) | -4.337 | -1.66031 | 267.7% | Same sign; magnitude differs | MEAM value is a parameter-based estimate. Exact value requires pure-element reference minimisations.
Mean atomic radius (pm) | 138 | 140.5042 | 1.815% | Close by volume radius | Wigner-Seitz-equivalent radius is comparable; nearest-neighbour metallic radius uses a different definition.
VEC | 8 | 8 | 0 | Exact by composition | LAMMPS does not recalculate electronic VEC.
Mixing entropy ΔS/R | 1.609438 | 1.609438 | 0 | Exact | Equiatomic 5-element formula ln(5).
Omega | 5.557981 |  |  | Formula-based | Uses app ΔHmix, mean melting point and ideal mixing entropy.
Lambda | 0.5108356 |  |  | Formula-based | 0.511 is reproduced only when δ=1.775 is used as a percent value in the denominator.

## App Descriptors
Composition-derived physics features
Feature | Calculated value | Web app shown | Unit | Formula / basis | Note
ΔHmix | -4.337 | -4.337 | kJ/mol | Redlich–Kister / database pipeline | Not equal to absolute LAMMPS potential energy.
Mean atomic radius | 138 | 138 | pm | Arithmetic mean
Std atomic radius | 2.44949 |  | pm | Population standard deviation | Model input feature.
Atomic-size mismatch δ | 1.774993 | 1.775 | % | 100·sqrt(mean((1-r/r̄)^2))
Mean electronegativity | 1.766 |  |  | Arithmetic mean | Model input feature.
Std / Δχ | 0.1383618 |  |  | Population standard deviation | Model input feature.
Mean VEC | 8 | 8 | e⁻/atom | Mean of 9,6,8,7,10
Mean atomic mass | 56.0811478 |  | g/mol | Arithmetic mean | Used to cross-check density.
Mean melting point | 1801.35 | 1801.35 | K | Arithmetic mean
Std melting point | 214.3282 |  | K | Population standard deviation | Model input feature.
Mean elemental density | 8.0168 | 8.016 | g/cm³ | Arithmetic mean | Static descriptor, not finite-T alloy density.
Std elemental density | 0.7451932 |  | g/cm³ | Population standard deviation | Model input feature.
Mixing entropy ΔS/R | 1.609438 | 1.609 | dimensionless | ln(5)
Mixing entropy ΔS | 13.38161 |  | J mol⁻¹ K⁻¹ | R ln(5)
Omega | 5.557981 | 5.558 |  | Tm·ΔS/¦ΔHmix¦
Lambda (app implementation) | 0.5108356 | 0.511 |  | ln(5)/δ(%)² | This matches the displayed app value.
Lambda (fraction interpretation) | 5108.356 |  |  | ln(5)/(δ/100)² | 10,000× larger; do not mix the two conventions.
TΔSmix at 300 K | 4.014483 |  | kJ/mol
ΔGmix at 300 K | -8.351483 |  | kJ/mol | ΔHmix−TΔSmix
TΔSmix at 1073 K | 14.35847 |  | kJ/mol
ΔGmix at 1073 K | -18.69547 |  | kJ/mol | ΔHmix−TΔSmix

## LAMMPS States
FCC LAMMPS state and thermophysical features
State | T (K) | P (bar) | PE (eV/atom) | H (eV/atom) | V/atom (Å³) | Density (g/cm³) | FCC a (Å) | NN distance (Å) | Metallic radius (pm) | WS radius (pm) | Density vs app | Notes
0 K relaxed | 0 | 0 | -4.047208 | -4.047213 | 11.61867 | 8.014091 | 3.59533 | 2.542282 | 127.1141 | 140.5042 | -0.03379%
300 K NPT average | 300.1065 | -1.60464 | -4.008965 | -3.970205 | 11.7491 | 7.92514 | 3.608734 | 2.55176 | 127.588 | 141.028 | -1.143%
1073 K NPT average | 1073.09 | 11.6196 | -3.90434 | -3.7656 | 12.1023 | 7.69384 | 3.644539 | 2.577078 | 128.8539 | 142.4273 | -4.029%
After 1073 K → 0 K minimised | 0 | 0 | -4.047208 | -4.047204 | 11.61865 | 8.014102 | 3.595328 | 2.542281 | 127.1141 | 140.5041 | -0.03366%
Derived thermal metric | Value | Unit | Interpretation
Volumetric expansion coefficient β (300→1073 K) | 3.889071e-05 | K⁻¹ | From equilibrium volume per atom.
Linear expansion coefficient α (300→1073 K) | 1.283579e-05 | K⁻¹ | From equivalent FCC lattice parameter.
Volume increase (300→1073 K) | 0.03006188 | %
Density decrease (300→1073 K) | -0.0291856 | %
Effective Cp from ΔH/ΔT | 25.5392 | J mol⁻¹ K⁻¹ | Near classical solid value; includes finite-T kinetic contribution.
Potential-energy slope | 13.0595 | J mol⁻¹ K⁻¹ | Potential part only, not total heat capacity.
Permanent energy change after thermal cycle | -0.0001129043 | meV/atom | Nearly zero: same FCC energy basin recovered.
[13 empty] | State | Density
[13 empty] | 0 K | 8.014091
[13 empty] | 300 K | 7.92514
[13 empty] | 1073 K | 7.69384
[13 empty] | After cycle 0 K | 8.014102

## Structure RDF CN
Final-frame structural and local-order features
Feature | 300 K | 1073 K | Unit | Change | Interpretation | Source | Status
RDF first peak | 2.53 | 2.53 | Å | 0 | Nearest-neighbour shell | Trajectory calculation
RDF first minimum / CN cutoff | 2.95 | 2.89 | Å | -0.06 | Thermal broadening changes cutoff | Trajectory calculation
Mean coordination number | 11.9975 | 11.308 | neighbours | -0.6895 | Ideal FCC = 12 | Trajectory calculation
Mean first-12-neighbour distance | 2.555729 | 2.593083 | Å | 0.03735402 | Thermal expansion | Trajectory calculation
Bond-length CV | 3.69191 | 6.747376 | % | 3.055466 | Chemical + thermal local distortion | Trajectory calculation
Mean local distortion CV | 3.482361 | 6.398352 | % | 2.915991 | Indirect counterpart to δ | Trajectory calculation
Local PE standard deviation | 0.3409881 | 0.3423251 | eV/atom | 0.001336944 | Energy heterogeneity | Trajectory calculation
Box anisotropy | 0.1155873 | 0.1274263 | % | 0.01183904 | Small; box remains nearly cubic | Trajectory calculation
PTM FCC fraction | 100% | 90.7% | fraction | -9.3% | 300 K screenshot first frame; 1073 K final screenshot | OVITO screenshots | Preliminary
PTM Other fraction | 0% | 9.3% | fraction | 9.3% | Likely thermal distortion at strict RMSD cutoff | OVITO screenshots | Preliminary
Element | PE 300 K | PE 1073 K | ΔPE | CN 300 K | CN 1073 K | 12NN 300 K (Å) | 12NN 1073 K (Å) | Distortion 300 K (%) | Distortion 1073 K (%)
Co | -4.353080275 | -4.22189875 | 0.131181525 | 12 | 11.4825 | 2.541997 | 2.579245 | 3.398535 | 6.26759
Cr | -3.7343968 | -3.666131275 | 0.068265525 | 11.99125 | 11.24625 | 2.563353 | 2.599965 | 3.785475 | 6.478964
Fe | -4.023442 | -3.926585775 | 0.0968566125 | 12 | 11.30875 | 2.56217 | 2.59874 | 3.295165 | 6.245178
Mn | -3.55560005 | -3.4411067 | 0.11449335 | 11.99625 | 11.0925 | 2.565921 | 2.605195 | 3.65845 | 6.829063
Ni | -4.381119 | -4.275132425 | 0.1059867875 | 12 | 11.41 | 2.545201 | 2.582268 | 3.274182 | 6.170965

## SRO Matrices
Warren–Cowley-like nearest-neighbour SRO (final frames)
300 K αij | Co | Cr | Fe | Mn | Ni
Co | -0.01041667 | 0.0359375 | -0.01666667 | -0.0109375 | 0.002083333
Cr | 0.03523402 | -0.03304493 | -0.003335766 | -0.01167518 | 0.01282185
Fe | -0.01666667 | -0.002604167 | 0.046875 | -0.009375 | -0.01822917
Mn | -0.01125352 | -0.01125352 | -0.009690528 | 0.003855371 | 0.02834219
Ni | 0.002083333 | 0.01354167 | -0.01822917 | 0.02864583 | -0.02604167
1073 K αij | Co | Cr | Fe | Mn | Ni
Co | -0.004789898 | 0.0284128 | -0.01948617 | 0.001197474 | -0.005334204
Cr | 0.008002668 | -0.02478604 | 0.001889519 | 0.01578304 | -0.0008891853
Fe | -0.03514977 | 0.00740577 | 0.04277661 | 0.009063778 | -0.02409639
Mn | -0.03391931 | 0.002141086 | -0.01025468 | 0.01735407 | 0.02467884
Ni | -0.01172217 | 0.01347502 | -0.01500876 | 0.05181858 | -0.03856266
Interpretation
α≈0 | Random mixing
¦α¦≤~0.05 here | Only weak statistical deviations; no strong chemical ordering is resolved in this short MD run.

## DeltaHmix
Mixing enthalpy comparison and exact next step
Quantity | Value | Unit | How obtained | Confidence | Interpretation
Web-app ΔHmix | -4.337 | kJ/mol | Redlich–Kister/database feature pipeline | App value | Moderately negative.
MEAM weighted pure cohesive reference | -4.03 | eV/atom | −0.2·Σ Ecoh from library.meam | Approximate reference
FCC alloy relaxed energy | -4.047208 | eV/atom | FCC_summary.csv | Direct LAMMPS
Estimated MEAM ΔHmix | -1.66031 | kJ/mol | (Ealloy−ΣciEi,pure)·96.485 | Provisional | Same negative sign, but less negative magnitude than app.
Difference: MEAM estimate − app | 2.67669 | kJ/mol
Relative magnitude difference | -0.6171756 | %
Exact MEAM ΔHmix procedure
1 | Minimise pure Co in HCP reference
2 | Minimise pure Ni in FCC reference
3 | Minimise pure Cr, Fe and Mn in BCC references
4 | Use identical pair files, pressure relaxation and convergence settings
5 | Calculate ΔHmix = Ealloy − 0.2(ECo+ECr+EFe+EMn+ENi)

## Sources Notes
Data provenance and limitations
Item | Source | Use | Limitation
Web-app descriptors | Screenshot + hea-note (7)(1).ipynb | Feature formula reconstruction | The local app is a custom PHEA-ATLAS-inspired model, not identical to the official Bayesian package.
Official probability | atlas_phea.csv, subset Co-Cr-Fe-Mn-Ni | eq_P=0.91212 | Different model/pipeline from the 0.8987 web-app value.
LAMMPS thermodynamics | FCC_summary.csv; FCC_300K_average.dat; FCC_1073K_average.dat | Energy, enthalpy, volume, density | Only FCC candidate is complete so far.
Local atomistic features | FCC_300K.lammpstrj; FCC_1073K.lammpstrj | RDF, CN, SRO, local energy, distortion | Final-frame calculations; no MC atom swaps.
PTM fractions | User OVITO screenshots | FCC retention | Use one fixed RMSD cutoff for all phases; repeat final-frame export.
MEAM parameters | library.meam + CoNiCrFeMn.meam | Potential and provisional cohesive references | Exact ΔHmix needs pure-element minimisation runs.
Reference paper | DOI 10.1038/s41524-017-0060-9 | 2NN-MEAM, 1073 K solid-state stability logic | Choi used CMC before stability testing; current run is MD-only.